## Angle
ANGLE
Dimensions in mm |  |  | Weight
L | H | t | Kg/m
10 | 10 | 2 | 0.0972
12 | 12 | 2 | 0.119
15 | 15 | 1.5 | 0.11542
15 | 15 | 2 | 0.1512
20 | 10 | 2 | 0.1512
20 | 15 | 2 | 0.1782
20 | 20 | 2 | 0.2052
20 | 20 | 3 | 0.2997
25 | 15 | 2 | 0.2052
25 | 20 | 2 | 0.2322
25 | 25 | 2 | 0.2592
25 | 25 | 3 | 0.3807
30 | 15 | 2 | 0.2322
30 | 20 | 2 | 0.2592
30 | 20 | 2.5 | 0.32
30 | 20 | 3 | 0.3807
30 | 20 | 4 | 0.4968
30 | 30 | 2 | 0.3132
30 | 30 | 3 | 0.4617
30 | 30 | 4 | 0.604
30 | 30 | 5 | 0.7425
35 | 20 | 1.5 | 0.21668
35 | 20 | 2 | 0.2862
35 | 25 | 2 | 0.3132
35 | 30 | 3 | 0.5022
35 | 35 | 3 | 0.5427
35 | 35 | 4 | 0.7128
35 | 35 | 5 | 0.8775
40 | 10 | 2 | 0.2592
40 | 15 | 2 | 0.2862
40 | 15 | 4 | 0.5508
40 | 20 | 2 | 0.3132
40 | 20 | 3 | 0.4617
40 | 20 | 4 | 0.6048
40 | 25 | 3 | 0.5022
40 | 30 | 1.5 | 0.27742
40 | 30 | 2 | 0.3672
40 | 30 | 3 | 0.5427
40 | 30 | 4 | 0.7128
40 | 40 | 2 | 0.4212
40 | 40 | 3 | 0.6237
40 | 40 | 4 | 0.8208
40 | 40 | 5 | 1.0125
45 | 25 | 2 | 0.367
45 | 30 | 3 | 0.5832
45 | 30 | 5 | 0.945
45 | 45 | 3.8 | 0.884
50 | 15 | 2 | 0.3402
50 | 20 | 2 | 0.3672
50 | 20 | 3 | 0.5427
50 | 25 | 2 | 0.3942
50 | 25 | 3 | 0.5832
50 | 25 | 4 | 0.7668
50 | 30 | 2 | 0.4212
50 | 30 | 3 | 0.6237
50 | 30 | 4 | 0.8208
50 | 30 | 5 | 1.0125
50 | 40 | 2 | 0.4752
50 | 40 | 3 | 0.7047
50 | 40 | 5 | 1.1475
50 | 50 | 2 | 0.5292
50 | 50 | 3 | 0.7857
50 | 50 | 4 | 1.0368
50 | 50 | 5 | 1.2825
50 | 50 | 6 | 1.5228
50 | 50 | 8 | 1.9872
50 | 50 | 10 | 2.43
60 | 20 | 2 | 0.4212
60 | 25 | 2 | 0.4482
60 | 30 | 2 | 0.4752
60 | 30 | 3 | 0.7047
60 | 30 | 4 | 0.9288
60 | 35 | 2 | 0.5022
60 | 40 | 2 | 0.5292
60 | 40 | 3 | 0.7857
60 | 40 | 4 | 1.0368
60 | 40 | 5 | 1.2825
60 | 40 | 6 | 1.5228
60 | 60 | 2 | 0.6372
60 | 60 | 3 | 0.9477
60 | 60 | 4 | 1.2528
60 | 60 | 5 | 1.5525
60 | 60 | 6 | 1.8468
60 | 60 | 8 | 2.4192
60 | 60 | 10 | 2.97
65 | 30 | 5 | 1.215
70 | 20 | 2 | 0.4752
70 | 25 | 2.5 | 0.62438
70 | 30 | 2 | 0.5292
70 | 30 | 3 | 0.785
70 | 40 | 2 | 0.583
70 | 70 | 6 | 2.1708
75 | 20 | 2 | 0.5022
75 | 50 | 5 | 1.62
80 | 20 | 2 | 0.5292
80 | 25 | 2 | 0.5562
80 | 30 | 3 | 0.8667
80 | 40 | 2 | 0.6372
80 | 40 | 3 | 0.9477
80 | 40 | 4 | 1.2528
80 | 40 | 6 | 1.8468
80 | 50 | 5 | 1.6875
80 | 60 | 6 | 2.1708
80 | 80 | 2 | 0.8532
80 | 80 | 3 | 1.2717
80 | 80 | 5 | 2.0925
80 | 80 | 6 | 2.4948
80 | 80 | 8 | 3.2832
90 | 50 | 6 | 2.1708
100 | 15 | 2 | 0.6102
100 | 20 | 2 | 0.6372
100 | 25 | 2 | 0.6642
100 | 40 | 3 | 1.1097
100 | 40 | 4 | 1.4688
100 | 50 | 3 | 1.1907
100 | 50 | 4 | 1.5768
100 | 50 | 5 | 1.9575
100 | 50 | 6 | 2.333
100 | 50 | 8 | 3.0672
100 | 50 | 10 | 3.78
100 | 60 | 6 | 2.4948
100 | 75 | 8 | 3.6072
100 | 80 | 6 | 2.8188
100 | 100 | 3 | 1.595
100 | 100 | 4 | 2.1168
100 | 100 | 5 | 2.6325
100 | 100 | 6 | 3.1428
100 | 100 | 8 | 4.1472
100 | 100 | 10 | 5.13
100 | 100 | 12 | 6.0912
120 | 20 | 2 | 0.744
120 | 20 | 2.5 | 0.92812
120 | 60 | 6 | 2.8188
120 | 60 | 8 | 3.7152
120 | 80 | 6 | 3.1428
120 | 80 | 8 | 4.1472
120 | 80 | 10 | 5.13
120 | 120 | 12 | 7.3872
130 | 75 | 9 | 4.7628
140 | 40 | 3 | 1.434
150 | 50 | 4 | 2.1168
150 | 50 | 5 | 2.6325
150 | 50 | 8 | 4.1472
150 | 75 | 8 | 4.6872
150 | 75 | 10 | 5.805
150 | 80 | 6 | 3.6288
150 | 100 | 5 | 3.3075
150 | 100 | 10 | 6.48
200 | 40 | 3 | 1.919
200 | 100 | 10 | 7.83
260 | 40 | 4 | 3.196
280 | 40 | 4 | 3.412
Maximum allowable corner and fillet radius
Wall thickness A, B or C (mm) |  | 6060, 6063, 6005 (mm)
≤ 5 |  | 0,6
> 5 |  | 1,0

## T Profiles
"T" Profiles
Dimensions in mm |  |  | Weight
L | H | t | Kg/m
40 | 25 | 2 | 0.34
40 | 30 | 2 | 0.3672
40 | 40 | 3 | 0.6237
40 | 40 | 4 | 0.8208
50 | 25 | 4 | 0.766
50 | 50 | 5 | 1.2825
60 | 30 | 3 | 0.7047
60 | 30 | 4 | 0.9288
60 | 60 | 4 | 1.2528
80 | 60 | 4 | 1.4688
60 | 100 | 5 | 2.0925
80 | 70 | 6 | 2.3328
80 | 80 | 8 | 3.2832
100 | 50 | 2 | 0.7992
100 | 60 | 5 | 2.0925
110 | 45 | 2 | 0.8262
120 | 50 | 2 | 0.9072
150 | 50 | 2 | 1.0692
80 | 45 | 2 | 0.661
300 | 150 | 6 | 7.19

## U Profiles
"U" Profiles
Dimensions in mm |  |  |  | Weight
H1 | L | H2 | t | Kg/m
15 | 15 | 15 | 1.3 | 0.19
15 | 15 | 15 | 2 | 0.2214
15 | 30 | 15 | 2 | 0.3024
20 | 10 | 20 | 2 | 0.248
20 | 20 | 20 | 2 | 0.3024
20 | 30 | 20 | 2 | 0.3564
20 | 40 | 20 | 2 | 0.4104
22.4 | 25.4 | 22.4 | 3.25 | 0.55897
23 | 23 | 23 | 1.5 | 0.2673
25 | 25 | 25 | 2 | 0.3834
30 | 30 | 30 | 2 | 0.4644
30 | 30 | 30 | 3 | 0.6804
30 | 50 | 30 | 3 | 0.8424
30 | 50 | 30 | 4 | 1.1016
30 | 60 | 30 | 3 | 0.9234
30 | 80 | 30 | 3 | 1.0854
35 | 35 | 35 | 3 | 0.8019
35 | 70 | 35 | 3 | 1.0854
36 | 36 | 36 | 3 | 1.825
40 | 14 | 9 | 2 | 0.318
40 | 20 | 40 | 2 | 0.5184
40 | 25 | 40 | 2 | 0.5454
40 | 32 | 40 | 4 | 1.122
40 | 40 | 40 | 2 | 0.6264
40 | 40 | 40 | 3 | 0.9234
40 | 40 | 40 | 4 | 1.2096
40 | 45 | 40 | 4 / 5 | 1.457
40 | 50 | 40 | 3 | 1.006
40 | 50 | 40 | 3.2 | 1.067
40 | 60 | 40 | 4 | 1.4256
40 | 60 | 40 | 5 | 1.755
40 | 70 | 40 | 4 | 1.5336
40 | 80 | 40 | 4 | 1.6416
40 | 80 | 40 | 5 | 2.025
40 | 80 | 40 | 6 | 2.3976
40 | 100 | 40 | 3 | 1.4094
40 | 140 | 40 | 3 | 1.7334
50 | 50 | 50 | 3 | 1.1664
50 | 50 | 50 | 4 | 1.5336
50 | 50 | 50 | 5 | 1.89
50 | 75 | 50 | 2 | 0.923
50 | 80 | 50 | 5 | 2.295
50 | 100 | 50 | 5 | 2.565
50 | 108 | 50 | 3 | 1.636
50 | 150 | 50 | 5 | 3.24
53 | 47 | 53 | 3 | 1.1907
60 | 60 | 60 | 4 | 1.8576
60 | 140 | 60 | 6 | 4.015
60 | 140 | 60 | 7 | 4.6494
63 | 125 | 63 | 6 | 3.8718
64 | 100 | 64 | 6.4 | 3.718
70 | 140 | 70 | 8 | 5.7024
80 | 50 | 80 | 5 | 2.7
80 | 80 | 80 | 2 | 1.274
100 | 200 | 100 | 10 | 10.258
Note on B34: 5 mm wall thickness :
Note on C34: 4 mm wall thickness
Note on D34: 5 mm wall thickness :

## Z Profiles
"Z" Profiles
Dimensions in mm |  |  |  | Weight
L1 | H | L2 | t | Kg/m
20 | 20 | 20 | 2 | 0.3024
30 | 30 | 30 | 3 | 0.6804
40 | 40 | 40 | 3 | 0.923

## Flat Bar
FLAT BAR
Dimensions in mm |  | Weight
L | H | Kg/m
15 | 2 | 0.081
15 | 3 | 0.1215
15 | 4 | 0.162
15 | 5 | 0.2025
15 | 8 | 0.324
20 | 2 | 0.108
20 | 3 | 0.162
20 | 4 | 0.216
20 | 5 | 0.27
20 | 6 | 0.324
20 | 8 | 0.432
20 | 10 | 0.54
20 | 15 | 0.81
20 | 20 | 1.08
25 | 2 | 0.135
25 | 3 | 0.2025
25 | 4 | 0.27
25 | 5 | 0.3375
25 | 6 | 0.405
25 | 8 | 0.54
25 | 10 | 0.675
25 | 25 | 1.6875
25 | 25 | 1.6875
30 | 2 | 0.162
30 | 2.75 | 0.222
30 | 3 | 0.243
30 | 4 | 0.324
30 | 5 | 0.405
30 | 6 | 0.486
30 | 8 | 0.648
30 | 10 | 0.81
30 | 12 | 0.972
30 | 15 | 1.215
30 | 20 | 1.62
30 | 25 | 2.025
30 | 30 | 2.43
35 | 4 | 0.378
35 | 5 | 0.472
35 | 8 | 0.756
35 | 20 | 1.89
35 | 25 | 2.3625
40 | 2 | 0.216
40 | 3 | 0.324
40 | 4 | 0.432
40 | 5 | 0.54
40 | 6 | 0.648
40 | 8 | 0.864
40 | 10 | 1.08
40 | 12 | 1.296
40 | 15 | 1.62
40 | 20 | 2.16
40 | 25 | 2.7
40 | 30 | 3.24
40 | 40 | 4.32
45 | 5 | 0.6075
45 | 10 | 1.215
45 | 25 | 3.0375
50 | 2 | 0.27
50 | 3 | 0.405
50 | 4 | 0.54
50 | 5 | 0.675
50 | 6 | 0.81
50 | 8 | 1.08
50 | 10 | 1.35
50 | 12 | 1.62
50 | 15 | 2.025
50 | 20 | 2.7
50 | 25 | 3.375
50 | 30 | 4.05
50 | 35 | 4.725
50 | 40 | 5.4
50 | 50 | 6.75
60 | 2 | 0.324
60 | 3 | 0.486
60 | 5 | 0.81
60 | 6 | 0.972
60 | 8 | 1.296
60 | 10 | 1.62
60 | 12 | 1.944
60 | 15 | 2.43
60 | 20 | 3.24
60 | 25 | 4.05
60 | 30 | 4.86
60 | 35 | 5.67
60 | 40 | 6.48
60 | 50 | 8.1
60 | 60 | 9.72
64 | 37 | 6.3936
70 | 5 | 0.945
70 | 10 | 1.89
70 | 15 | 2.835
70 | 20 | 3.78
70 | 25 | 4.725
70 | 30 | 5.67
70 | 40 | 7.56
70 | 70 | 13.23
80 | 2 | 0.432
80 | 5 | 1.08
80 | 6 | 1.296
80 | 8 | 1.728
80 | 10 | 2.16
80 | 12 | 2.592
80 | 15 | 3.24
80 | 20 | 4.32
80 | 25 | 5.4
80 | 30 | 6.48
80 | 40 | 8.64
80 | 60 | 12.96
80 | 50 | 10.8
90 | 5 | 1.215
90 | 15 | 3.645
90 | 20 | 4.86
90 | 40 | 9.72
100 | 3 | 0.81
100 | 4 | 1.08
100 | 5 | 1.35
100 | 6 | 1.62
100 | 8 | 2.16
100 | 10 | 2.7
100 | 12 | 3.24
100 | 15 | 4.05
100 | 20 | 5.4
100 | 25 | 6.75
100 | 30 | 8.1
100 | 40 | 10.8
100 | 50 | 13.5
110 | 10 | 2.97
110 | 20 | 5.94
120 | 5 | 1.62
120 | 6 | 1.944
120 | 8 | 2.592
120 | 10 | 3.24
120 | 12 | 3.888
120 | 15 | 4.86
120 | 20 | 6.48
120 | 25 | 8.1
120 | 30 | 9.72
130 | 10 | 3.51
140 | 10 | 3.78
140 | 15 | 5.67
150 | 5 | 2.025
150 | 8 | 3.24
150 | 10 | 4.05
150 | 15 | 6.075
150 | 20 | 8.1
150 | 30 | 12.15
150 | 35 | 14.175
160 | 8 | 3.456
160 | 10 | 4.32
160 | 15 | 6.48
160 | 20 | 8.638
180 | 10 | 4.86
185 | 7 | 3.4965
200 | 8 | 4.32
200 | 10 | 5.4
200 | 15 | 8.1
200 | 20 | 10.8
250 | 10 | 6.75
250 | 15 | 10.123
270 | 10 | 7.289
300 | 10 | 8.1

## Rectangular tube
RECTANGULAR TUBES
Dimensions in mm |  |  | Weight
L | H | t | Kg/m
15 | 15 | 1.5 | 0.218
20 | 10 | 1.5 | 0.2187
20 | 10 | 2 | 0.2808
20 | 15 | 2 | 0.335
20 | 20 | 1.5 | 0.2997
20 | 20 | 2 | 0.3888
25 | 15 | 2 | 0.3888
25 | 20 | 2 | 0.4428
25 | 25 | 2 | 0.4968
25 | 25 | 3 | 0.7128
30 | 10 | 1.5 | 0.299
30 | 15 | 1.5 | 0.3402
30 | 15 | 2 | 0.4428
30 | 20 | 2 | 0.4968
30 | 20 | 3 | 0.7128
30 | 25 | 2 | 0.551
30 | 30 | 1.5 | 0.4617
30 | 30 | 2 | 0.6048
30 | 30 | 3 | 0.8748
35 | 15 | 2 | 0.4968
35 | 20 | 2 | 0.5508
35 | 25 | 2 | 0.6048
35 | 35 | 2 | 0.7128
35 | 35 | 2.3 | 0.812
35 | 35 | 3 | 1.037
40 | 10 | 2 | 0.4968
40 | 15 | 2 | 0.5508
40 | 20 | 2 | 0.6048
40 | 20 | 2.5 | 0.7425
40 | 20 | 3 | 0.8748
40 | 20 | 4 | 1.1232
40 | 25 | 2 | 0.659
40 | 25 | 2.5 | 0.809
40 | 30 | 2 | 0.7128
40 | 30 | 2.5 | 0.8775
40 | 30 | 3 | 1.0368
40 | 40 | 2 | 0.8208
40 | 40 | 2.5 | 1.0125
40 | 40 | 3 | 1.1988
40 | 40 | 4 | 1.5552
45 | 20 | 2 | 0.6588
50 | 15 | 2 | 0.6588
50 | 18 | 2 | 0.6912
50 | 19 | 2 | 0.702
50 | 20 | 2 | 0.7128
50 | 20 | 3 | 1.0368
50 | 25 | 2 | 0.7668
50 | 25 | 3 | 1.1178
50 | 30 | 2 | 0.8208
50 | 30 | 3 | 1.1988
50 | 40 | 2 | 0.9288
50 | 40 | 2.5 | 1.1475
50 | 40 | 3 | 1.3608
50 | 40 | 4 | 1.7712
50 | 50 | 2 | 1.0368
50 | 50 | 2.5 | 1.2825
50 | 50 | 3 | 1.5228
50 | 50 | 4 | 1.9872
50 | 50 | 5 | 2.43
60 | 20 | 1.5 | 0.624
60 | 20 | 2 | 0.8208
60 | 25 | 2 | 0.8748
60 | 25 | 3 | 1.2798
60 | 30 | 1.5 | 0.705
60 | 30 | 2 | 0.9288
60 | 30 | 3 | 1.3608
60 | 40 | 2 | 1.0368
60 | 40 | 2.5 | 1.2825
60 | 40 | 3 | 1.5228
60 | 40 | 4 | 1.9872
60 | 50 | 3 | 1.6848
60 | 60 | 2 | 1.2528
60 | 60 | 3 | 1.8468
60 | 60 | 4 | 2.4192
60 | 60 | 6 | 3.496
65 | 20 | 2.5 | 1.08
65 | 35 | 3 | 1.5228
70 | 20 | 2 | 0.9288
70 | 30 | 3 | 1.5228
70 | 50 | 4 | 2.4192
70 | 70 | 2 | 1.4688
70 | 70 | 4 | 2.8512
80 | 20 | 1.5 | 0.7857
80 | 20 | 2 | 1.0368
80 | 30 | 2 | 1.1448
80 | 30 | 3 | 1.6848
80 | 40 | 2 | 1.2528
80 | 40 | 2.5 | 1.5525
80 | 40 | 3 | 1.8468
80 | 40 | 4 | 2.4192
80 | 50 | 2 | 1.3608
80 | 50 | 3 | 2.0088
80 | 50 | 4 | 2.6352
80 | 50 | 5 | 3.24
80 | 60 | 3 | 2.1708
80 | 60 | 4 | 2.8512
80 | 80 | 2 | 1.6848
80 | 80 | 3 | 2.4948
80 | 80 | 4 | 3.2832
80 | 80 | 5 | 4.05
80 | 80 | 6 | 4.7952
80 | 80 | 8 | 6.2208
90 | 40 | 3 | 2.0088
90 | 90 | 4 | 3.7152
100 | 18 | 2 | 1.2312
100 | 20 | 2 | 1.2528 | 7.5168 | 66.5177
100 | 30 | 3 | 2.0088
100 | 40 | 2.5 | 1.8225
100 | 40 | 3 | 2.1708
100 | 40 | 4 | 2.8512
100 | 50 | 2 | 1.5768
100 | 50 | 3 | 2.3328
100 | 50 | 4 | 3.0672
100 | 50 | 5 | 3.78
100 | 60 | 3 | 2.4948
100 | 60 | 4 | 3.2832
100 | 80 | 3 | 2.819
100 | 100 | 3 | 3.1428
100 | 100 | 4 | 4.1472
100 | 100 | 5 | 5.13
100 | 100 | 10 | 9.72
120 | 20 | 2 | 1.469
120 | 30 | 3 | 2.3328
120 | 40 | 4 | 3.2832
120 | 50 | 3 | 2.6568
120 | 50 | 4 | 3.4992
120 | 60 | 3 | 2.8188
120 | 60 | 4 | 3.7152
120 | 60 | 6 | 5.443
120 | 80 | 3 | 3.1428
120 | 80 | 8 | 7.9488
120 | 120 | 4 | 5.0112
120 | 120 | 5 | 6.21
140 | 18 | 2 | 1.6632
140 | 40 | 2 | 1.901
140 | 80 | 4 | 4.5792
150 | 30 | 2.5 | 2.3625
150 | 40 | 2.5 | 2.4975
150 | 40 | 4 | 3.9312
150 | 50 | 3 | 3.1428
150 | 50 | 4 | 4.1472
150 | 60 | 3 | 3.305
150 | 100 | 3 | 3.9528
150 | 120 | 5 | 7.02
150 | 150 | 5 | 7.83
160 | 80 | 4 | 5.0112
180 | 50 | 4 | 4.7952
180 | 80 | 4 | 5.4432
180 | 100 | 4 | 5.875
200 | 50 | 4 | 5.2272
200 | 80 | 4 | 5.8752
200 | 80 | 5 | 7.29
200 | 100 | 4 | 6.3072

## Rectangular tube with radius
RECTANGULAR TUBES- round corners
Dimensions in mm |  |  |  |  | Weight
L | H2 | t | R | r | Kg/m
20 | 20 | 3 | 3 | 0.3 | 0.551
25.4 | 25.4 | 3.25 | 5 | 2 | 0.779
30 | 30 | 1.5 | 3 | 1.5 | 0.462
35 | 35 | 3.3 | 2 | 1.5 | 1.134
40 | 20 | 2 | 2 | 0.8 | 0.597
50 | 30 | 3 | 3 | 0.3 | 1.199
50 | 50 | 3 | 4 | 1 | 1.523
50.8 | 25.4 | 3.25 | 5 | 2 | 1.223
60 | 25 | 3 | 3 | 1.5 | 1.264
60 | 40 | 4 | 4 | 2 | 1.951
100 | 20 | 2 | 2 | 0.3 | 1.253
140 | 110 | 5 | 2.5 | 1 | 6.468
80 | 80 | 2 | 2.5 | 0.5 | 1.671
120 | 120 | 4 | 7.5 | 2.5 | 4.895
100 | 100 | 4 | 7.5 | 3 | 4.038

## Round bar
ROUND BAR
Dimensions in mm | Weight
D | Kg/m
10 | 0.21195
14 | 0.41542
15 | 0.47689
16 | 0.54259
20 | 0.8478
25 | 1.3247
30 | 1.9076
35 | 2.5964
40 | 3.3912
42 | 3.7388
45 | 4.292
50 | 5.2988
60 | 7.6302
70 | 10.3856
80 | 13.565

## Round pipe
ROUND PIPE
Dimensions in mm |  | Tolerance on wall thickness (+/-mm) | Weight
D | t |  | Kg/m
12 | 1 | 0.15 | 0.093
12.7 | 1.63 | 0.2 | 0.153
16 | 1.5 | 0.15 | 0.184
16 | 2 | 0.2 | 0.237
18 | 2 | 0.2 | 0.271
20 | 1 | 0.15 | 0.161
20 | 2 | 0.2 | 0.305
25 | 2 | 0.2 | 0.39
25 | 3 | 0.2 | 0.56
25 | 5 | 0.3 | 0.848
28 | 1.5 | 0.15 | 0.337
30 | 2 | 0.2 | 0.475
30 | 2.5 | 0.2 | 0.583
30 | 3 | 0.2 | 0.687
30 | 5 | 0.3 | 1.06
30 | 7,5 | 0.38 | 1.431
32 | 2 | 0.2 | 0.509
33 | 3 | 0.2 | 0.763
35 | 2 | 0.2 | 0.56
35 | 5 | 0.3 | 1.272
38 | 1.5 | 0.15 | 0.464
38.1 | 2.6 | 0.2 | 0.783
40 | 2 | 0.2 | 0.644
40 | 2.5 | 0.2 | 0.795
40 | 3 | 0.2 | 0.941
40 | 3.5 | 0.21 | 1.083
40 | 4 | 0.24 | 1.221
40 | 5 | 0.3 | 1.484
40 | 10 | 0.5 | 2.543
42 | 3 | 0.2 | 0.992
45 | 2 | 0.2 | 0.729
45 | 2.5 | 0.2 | 0.901
46 | 1.5 | 0.15 | 0.566
46.5 | 2 | 0.2 | 0.749
48 | 2 | 0.2 | 0.78
48 | 3 | 0.2 | 1.145
48 | 4 | 0.24 | 1.492
48.3 | 2.6 | 0.2 | 1.007
48.3 | 4 | 0.24 | 1.502
50 | 1.5 | 0.15 | 0.617
50 | 2 | 0.2 | 0.814
50 | 2.5 | 0.2 | 1.007
50 | 3 | 0.2 | 1.195
50 | 4 | 0.24 | 1.56
50 | 5 | 0.3 | 1.908
50 | 10 | 0.5 | 3.391
50.8 | 1.63 | 0.2 | 0.679
50.8 | 3.25 | 0.2 | 1.31
55 | 2 | 0.2 | 0.899
60 | 1.5 | 0.15 | 0.744
60 | 2 | 0.2 | 0.983
60 | 3 | 0.2 | 1.45
60 | 5 | 0.3 | 2.331
60 | 10 | 0.5 | 4.239
65 | 2 | 0.15 | 1.069
70 | 3 | 0.2 | 1.704
70 | 5 | 0.3 | 2.755
70 | 10 | 0.5 | 5.089
75 | 5 | 0.3 | 2.967
76 | 3 | 0.2 | 1.857
80 | 2 | 0.2 | 1.323
80 | 3 | 0.2 | 1.958
80 | 4 | 0.24 | 2.577
80 | 5 | 0.3 | 3.179
90 | 5 | 0.3 | 3.603
90 | 20 | 1 | 11.869
100 | 3 | 0.2 | 2.467
100 | 4 | 0.24 | 3.256
100 | 5 | 0.3 | 4.027
100 | 10 | 0.5 | 7.63
106 | 8 | 0.4 | 6.647
108 | 4 | 0.24 | 3.528
110 | 5 | 0.3 | 4.451
110 | 10 | 0.5 | 8.478
115 | 5 | 0.3 | 4.663
120 | 3 | 0.2 | 2.976
120 | 5 | 0.3 | 4.875
120 | 10 | 0.5 | 9.326
150 | 3 | 0.2 | 3.74
160 | 5 | 0.3 | 6.57
165 | 5 | 0.3 | 6.782
200 | 5 | 0.3 | 8.27

## Console
Console
v
Dimensions in mm |  | Weight
L | H | Kg/m
40 | 42 | 0.055
60 | 42 | 0.074
120 | 40 | 0.11
150 | 40 | 0.135
180 | 60 | 0.173
210 | 60 | 0.199